## PU Proposal
S.No | Area of Application | Suggested Methodology options | Product Options no | Product Recommended ( Name ) | Pack Size | Coverage per Litre | Approx material cost / Sqmtr | Approx Application cost with Labour & Profit / Sqmtr | Total Landed Cost to the customer | Product Guarantee In years
1 | For All types of Basements and Retaining wall | Liquid Brush applied PU with Primer ( Elongation >200% ; Tensile strength 45-50kg/cm2) | 1a | AQUASMART PB WITH AQUASMART DUR PRIMER | 10Kg | 1.5kg/sqmt | 580 | 360 | 940 |  | 430 | Rs 150/ sqmtr | 260
|  | Liquid Brush applied PU with Primer ( Elongation >1000% ; Tensile strength 3N/mm2) | 1b | HYPERDESMO S-WR WITH AQUASMART DUR PRIMER | 1kg,6kg,15kg,25kg | 1.5kg/sqmt | 520 | 340 | 860 |  | 370 |  | 240
[7 empty] | 150 | 100
2 | For All type of Podiums - Exposed , Non Exposed , With Vegetation and Landscape etc | Liquid Brush applied PU with Primer ( Elongation >1000% ; Tensile strength 2N/mm2) | 2a | NON- EXPOSED HYPERDESMO PB-2K( PRIMER DEPENDS ON SITE CONDITION) | 2x5lt,2x20lt | 1lt/sqmt | 520 | 100 | 620 | 25 years | 370 |  | 0
|  | Liquid Brush applied PU with Primer ( Elongation >1000% ; Tensile strength 3N/mm2) | 2b | NON - EXPOSED HYPERDESMO S- WR ( PRIMER DEPENDS ON SITE CONDITION) | 1kg,6kg,15kg,25kg | 1.5kg/sqmt | 520 | 340 | 860 |  | 370 |  | 240
|  | Liquid Brush applied PU with Primer ( Elongation >300% Tensile strength 55kg/cm2) | 2c | EXPOSED - HYPERDESMO CLASSIC( PRIMER DEPENDS ON SITE CONDITION) | 1kg,6kg,15kg,25kg | 1.2-1.5kg/sqmt | 640 | 100 | 740 | 25 years | 490 |  | 0
|  | Liquid Brush applied PU with Primer ( Elongation >800% ; Tensile strength 3N/mm2) | 2d | EXPOSED - HYPERDESMO S( PRIMER DEPENDS ON SITE CONDITION) | 1kg,6kg,15kg,25kg | 1.5kg/sqmt | 500 | 100 | 600 |  | 350 |  | 0
3 | All type of Terrace Waterproofing options - Exposed , Non exposed , Terrace Garden, metal roof etc . | Liquid Brush applied PU with Primer ( Elongation >1000% ; Tensile strength 2N/mm2) | 3a | NON- EXPOSED HYPERDESMO PB-2K( PRIMER DEPENDS ON SITE CONDITION) | 2x5lt,2x20lt | 1.2lt/sqmt | 590 | 100 | 690 |  | 440 |  | 0
|  | Liquid Brush applied PU with Primer ( Elongation >1000% ; Tensile strength 3N/mm2) | 3b | NON - EXPOSED HYPERDESMO S- WR ( PRIMER DEPENDS ON SITE CONDITION) | 1kg,6kg,15kg,25kg | 1.5kg/sqmt | 520 | 340 | 860 |  | 370 |  | 240
|  | Liquid Brush applied PU with Primer ( Elongation >300% Tensile strength 55kg/cm2) | 3c | EXPOSED - HYPERDESMO CLASSIC( PRIMER DEPENDS ON SITE CONDITION) | 1kg,6kg,15kg,25kg | 1.2-1.5kg/sqmt | 640 | 100 | 740 |  | 490 |  | 0
|  | Liquid Brush applied PU with Primer ( Elongation >800% ; Tensile strength 3N/mm2) | 3d | EXPOSED - HYPERDESMO S( PRIMER DEPENDS ON SITE CONDITION) | 1kg,6kg,15kg,25kg | 1.5kg/sqmt | 500 | 100 | 600 |  | 350 |  | 0
4 | For Toilet/Wet areas | Liquid Brush applied PU with Primer ( Elongation >200% ; Tensile strength 45-50kg/cm2) | 4a | AQUASMART PB( PRIMER DEPENDS ON SITE CONDITION) | 10Kg | 1.2-1.5kg/sqmt | 580 | 360 | 940 |  | 430 |  | 260
|  | Liquid Brush applied PU with Primer ( Elongation >1000% ; Tensile strength 3N/mm2) | 4b | HYPERDESMO S-WR( PRIMER DEPENDS ON SITE CONDITION) | 1kg,6kg,15kg,25kg | 1.5kg/sqmt | 520 | 340 | 860 |  | 370 |  | 240
5 | For Swimming Pools | Liquid Brush applied PU with Primer ( Elongation 200% Tensile strength 45-50kg/cm2 | 5a | AQUASMART PB WITH AQUASMART DUR PRIMER( OUTER WALL) | 10Kg | 1.2-1.5kg/sqmt | 580 | 360 | 940 |  | 430 |  | 260
|  | Liquid Brush applied PU with Primer ( Elongation >350% ; Tensile strength 35N/mm2) | 5b | HYPERDESMO T WITH PRIMER T(INNER WALL) | 1Kg,5Kg,20Kg | 0.1-1kg/sqmt | 800 | 440 | 1240 |  | 650 |  | 340
6 | For overhead and under ground Water tanks | Liquid Brush applied PU with Primer ( Elongation >100% ; Tensile strength 20N/mm2) | 6a | HYPERDESMO 2K-W WITH AQUASMART DUR PRIMER( POTABLE WATER) | 9kg(1.6+7.5) and 24(4+20) | 1.4kg/sqmt | 850 | 500 | 1350 |  | 700 |  | 400
|  | Liquid Brush applied PU with Primer ( Elongation >50% ; Tensile strength 30N/mm2) | 6b | HYPERDESMO D2-K WITH AQUASMART DUR( STORAGE OR EFFULENT TANKS) | 4.5kg(3+1.5) and 15kg(10+5) | 0.3-0.5kg/sqmt | 495 | 315 | 810 |  | 345 | 260 | 215
7 | For Lift Pits | Liquid Brush applied PU with Primer ( Elongation 200% Tensile strength 45-50kg/cm2 | 7a | AQUASMART PB WITH AQUASMART DUR PRIMER( OUTER WALL) | 10kg | 1.5kg/sqmt | 580 | 360 | 940 |  | 430 | 240 | 260
|  | Liquid Brush applied PU with Primer ( Elongation >1000% ; Tensile strength 3N/mm2) | 7b | HYPERDESMO S-WR WITH AQUASMART DUR PRIMER(OUTER WALL) | 1kg,6kg,15kg,25kg | 1.5kg/sqmt | 590 | 470 | 1060 |  | 440 |  | 370
8 | For Expansion Joints | PU sealant | 8a | Hyperseal Expert 150 | 600cc sausage. 300 cc cartridge | Depands upon the site condition | 310/600 cc |  | 195 |  |  | 0
|  |  | 8b | Hyperseal 25 LMS | 600cc sausage. 300 cc cartridge | Depands upon the site condition | 320/600cc |  | 230 |  |  | 240
0
0
0
240
0
0
260
240
260
340
400
215
260
370

## Product details with applicatio
No | Area of Application | Options For Type | Description Of the product | Product Name | Main Parameters of the TDS
[5 empty] | Elongation in % | Tensile strength | Others
1 | For All types of Basements and Retaining wall | 1a | AQUASMART®–PB is a one- component, bitumen extended, water based, coating with exceptional thixotropic properties ideal for the waterproofing of foundation walls and wet rooms. The material unlike most bitumen emulsion based material, is quick drying and can be applied in thick coats. Furthermore, the material has the characteristics of a true elastomer and does not resemble the thermoplastic materials of the same genre. | AQUASMART PB WITH AQUASMART DUR PRIMER | >200% | 45-50kg/cm2 | Water base PU system
|  | 1b | HYPERDESMO S-WR is a result of Alchimica's investment in new production facilities and polymerization procedures. This investment facilitated the manufacture of a low solvent Hyperdesmo . The product is a one component polyurethane fluid which cures with the humidity in the atmosphere . It produces a highly elastic, hydrophobic membrane and has been designed to offer excellent long term waterproofing of wet rooms, substructures and any appilcation not exposed to UV. The rheology of the material is such that it allows easy appilcation even on vertical substrates. | HYPERDESMO S-WR WITH AQUASMART DUR PRIMER | >1000% | 3N/mm2
|  | 1c | HYPERDESMO®-F is a unique product, the result of extensive research by ALCHIMICA’s technical team. It is part of the HYPERDESMO® System, however, this particular variant is, optionally, water-thinable. It produces a strong elastic film with excellent adhesion to different surfaces. It contains a small percentage of SOLVENT-01. The addition of water into the product produces a thixotropic emulsion which cures quickly. | HYPERDESMO -F AQUASMART PRIMER | >400% | 65Kg/cm2
2 | For All type of Podiums ( Exposed , Non Exposed , With Vegetation and Landscape etc | 2a | HYPERDESMO®-PB-2K is a fast-curing, twocomponent, bitumen-extended polyurethane fluid. It produces a highly elastic membrane with strong adhesion to many types of surfaces and excellent mechanical and chemical resistance properties. | NON- EXPOSED HYPERDESMO PB-2K( PRIMER DEPENDS ON SITE CONDITION) | >1000% | 2N/mm2 | Having Anti -root property
|  | 2b | HYPERDESMO S-WR is a result of Alchimica's investment in new production facilities and polymerization procedures. This investment facilitated the manufacture of a low solvent Hyperdesmo . The product is a one component polyurethane fluid which cures with the humidity in the atmosphere . It produces a highly elastic, hydrophobic membrane and has been designed to offer excellent long term waterproofing of wet rooms, substructures and any appilcation not exposed to UV. The rheology of the material is such that it allows easy appilcation even on vertical substrates. | NON - EXPOSED HYPERDESMO S- WR ( PRIMER DEPENDS ON SITE CONDITION) | >1000% | 3N/mm2
|  | 2c | HYPERDESMO®-CLASSIC is a simple and economic solution for waterproofing and protection. It is a one component, low viscosity, polyurethane fluid which cures with the humidity in the atmosphere to produce a highly elastic membrane with strong adhesion to many types of surfaces. | EXPOSED - HYPERDESMO CLASSIC( PRIMER DEPENDS ON SITE CONDITION) | >300% | 55Kg/cm2 | Having Excellent UV resistence and SRI value of 82
|  | 2d | HYPERDESMO®-S is a result of Alchimica’s investment in new production facilities and polymerization procedures. This investment facilitated the manufacture of a low solvent Hyperdesmo® i.e a non-flammable material without hazardous transportation limitations (nonimo). Furthermore, with HYPERDESMO®-S waterproofing of complex structures, vertical substrates is now easily done even in one coat as rheology such that it allows easy application of this kind and the product displays minimum bubble formation even in high consumptions. | EXPOSED - HYPERDESMO S( PRIMER DEPENDS ON SITE CONDITION) | >800% | 3N/mm2
3 | All type of Terrace Waterproofing options ( Exposed , Non exposed , Terrace Garden, metal roof etc . | 3a | HYPERDESMO®-PB-2K is a fast-curing, twocomponent, bitumen-extended polyurethane fluid. It produces a highly elastic membrane with strong adhesion to many types of surfaces and excellent mechanical and chemical resistance properties. | NON- EXPOSED HYPERDESMO PB-2K( PRIMER DEPENDS ON SITE CONDITION) | >1000% | 2N/mm2 | Having Anti -root property
|  | 3b | HYPERDESMO S-WR is a result of Alchimica's investment in new production facilities and polymerization procedures. This investment facilitated the manufacture of a low solvent Hyperdesmo . The product is a one component polyurethane fluid which cures with the humidity in the atmosphere . It produces a highly elastic, hydrophobic membrane and has been designed to offer excellent long term waterproofing of wet rooms, substructures and any appilcation not exposed to UV. The rheology of the material is such that it allows easy appilcation even on vertical substrates. | NON - EXPOSED HYPERDESMO S- WR ( PRIMER DEPENDS ON SITE CONDITION) | >1000% | 3N/mm2
|  | 3c | HYPERDESMO®-CLASSIC is a simple and economic solution for waterproofing and protection. It is a one component, low viscosity, polyurethane fluid which cures with the humidity in the atmosphere to produce a highly elastic membrane with strong adhesion to many types of surfaces. | EXPOSED - HYPERDESMO CLASSIC( PRIMER DEPENDS ON SITE CONDITION) | >300% | 55Kg/cm2 | Having Excellent UV resistence and SRI value of 82
|  | 3d | HYPERDESMO®-S is a result of Alchimica’s investment in new production facilities and polymerization procedures. This investment facilitated the manufacture of a low solvent Hyperdesmo® i.e a non-flammable material without hazardous transportation limitations (nonimo). Furthermore, with HYPERDESMO®-S waterproofing of complex structures, vertical substrates is now easily done even in one coat as rheology such that it allows easy application of this kind and the product displays minimum bubble formation even in high consumptions. | EXPOSED - HYPERDESMO S( PRIMER DEPENDS ON SITE CONDITION) | >800% | 3N/mm2
4 | For Toilet/Wet areas | 4a | AQUASMART®–PB is a one- component, bitumen extended, water based, coating with exceptional thixotropic properties ideal for the waterproofing of foundation walls and wet rooms. The material unlike most bitumen emulsion based material, is quick drying and can be applied in thick coats. Furthermore, the material has the characteristics of a true elastomer and does not resemble the thermoplastic materials of the same genre. | AQUASMART PB( PRIMER DEPENDS ON SITE CONDITION) | >200% | 45-50kg/cm2 | Water base PU system
|  | 4b | HYPERDESMO S-WR is a result of Alchimica's investment in new production facilities and polymerization procedures. This investment facilitated the manufacture of a low solvent Hyperdesmo . The product is a one component polyurethane fluid which cures with the humidity in the atmosphere . It produces a highly elastic, hydrophobic membrane and has been designed to offer excellent long term waterproofing of wet rooms, substructures and any appilcation not exposed to UV. The rheology of the material is such that it allows easy appilcation even on vertical substrates. | HYPERDESMO S-WR( PRIMER DEPENDS ON SITE CONDITION) | >1000% | 3N/mm2
5 | For Swimming Pools | 5a | AQUASMART®–PB is a one- component, bitumen extended, water based, coating with exceptional thixotropic properties ideal for the waterproofing of foundation walls and wet rooms. The material unlike most bitumen emulsion based material, is quick drying and can be applied in thick coats. Furthermore, the material has the characteristics of a true elastomer and does not resemble the thermoplastic materials of the same genre. | AQUASMART PB WITH AQUASMART DUR PRIMER( OUTER WALL) | >200% | 45-50kg/cm2 | Water base PU system
|  | 5b | HYPERDESMO®-T is a one component high solids, polyurethane fluid, which cures with the humidity in the atmosphere. It produces an elastic, highly durable, highly hydrophobic membrane with excellent UV resistance. Being aliphatic, it does not yellow/discolour when exposed to sunlight | HYPERDESMO T/ ADYE WITH PRIMER T PRIMER(INNER WALL) | >350% | 35N/mm2 | Transparent PU coating
6 | For overhead and under ground Water tanks | 6a | HYPERDESMO®-2K-W is a two-component, solvent-free, thixotropic coating, based on high quality elastomeric polyurethane resins. After polymerization it produces a strong, elastic, hydrophobic membrane suitable for waterproofing and protection. It is recommended for waterproofing of water tanks. It has been certified for use in potable water tanks (more details available on request from our technical department). | HYPERDESMO 2K-W WITH AQUASMART DUR PRIMER( PORTABLE WATER) | >100% | 20N/mm2 | Used for Drinking water tanks, Food grade PU coating
|  | 6b | HYPERDESMO®-D-2K is a two-component, solvent-free polyurethane fluid. It produces a strong membrane of moderate elasticity with outstanding adhesion to many types of surfaces. It is based on pure hydrophobic polyurethane resin plus special inorganic fillers, which result in excellent abrasion and chemical resistance properties. | HYPERDESMO D2-K WITH AQUASMART DUR( STORAGE OR EFFULENT TANKS) | >50% | >30N/mm2
7 | For Lift Pits | 7a | AQUASMART®–PB is a one- component, bitumen extended, water based, coating with exceptional thixotropic properties ideal for the waterproofing of foundation walls and wet rooms. The material unlike most bitumen emulsion based material, is quick drying and can be applied in thick coats. Furthermore, the material has the characteristics of a true elastomer and does not resemble the thermoplastic materials of the same genre. | AQUASMART PB WITH AQUASMART DUR PRIMER( OUTER WALL) | >200% | 45-50kg/cm2 | Water based product
|  | 7b | HYPERDESMO S-WR is a result of Alchimica's investment in new production facilities and polymerization procedures. This investment facilitated the manufacture of a low solvent Hyperdesmo . The product is a one component polyurethane fluid which cures with the humidity in the atmosphere . It produces a highly elastic, hydrophobic membrane and has been designed to offer excellent long term waterproofing of wet rooms, substructures and any appilcation not exposed to UV. The rheology of the material is such that it allows easy appilcation even on vertical substrates. | HYPERDESMO S-WR WITH AQUASMART DUR PRIMER(OUTER WALL) | >1000% | 3N/mm2
8 | For Expansion Joints | 8a | HYPERSEAL®-expert is a novel low modulus expansion joint sealant, especially formulated to ensure bubble free cure even at very high temperature and humidity climatic conditions. The product displays excellent thixotropy allowing its use even in very large expansion joints. | Hyperseal Expert | >700% |  | Can be apply on Vertical walls, underwater Application is possible, Having good chemical resistence
|  | 8b | HYPERSEAL®-2K-F is a two component, horizontal grade polyurethane sealant ideal for large construction joints. Upon curing it produces a high performance sealant that also provides significant waterproofing, with excellent resistance to various climatic and temperature conditions. Furthermore, the sealant has very good resistance to chemicals and other severe exposures | Hyperseal -2K-F | >500% |  | Underwater Application is possible, Having good chemical resistence